## Report
金属棒材拉伸GB/T228.1-2021室温拉伸(A1方法)试验报告
| 原始直径 do | 原始标距 Lo | 平行长度 Lc | 弹性模量 E | 抗拉强度 Rm | 上屈服强度 ReH | 下屈服强度 ReL | 最大力 Fm
| mm | mm | mm | GPa | MPa | MPa | MPa | N
1 | 10 | 50 | 65 | 208 | 443 | 408 | 298 | 34766.336

## 数据
力(N) | 位移(mm)
252.1385 | 0.0001
555.0803 | 0.0089
920.5091 | 0.02
1236.4907 | 0.0311
1528.6689 | 0.0422
1800.2507 | 0.0533
2057.8784 | 0.0645
2305.6138 | 0.0755
2543.5601 | 0.0866
2778.9033 | 0.0978
3003.104 | 0.1089
3219.9111 | 0.12
3434.1152 | 0.1311
3640.509 | 0.1422
3842.4253 | 0.1534
4037.989 | 0.1645
4226.6797 | 0.1754
4413.2461 | 0.1865
4595.4707 | 0.1977
4772.0566 | 0.2089
4940.4517 | 0.22
5093.7412 | 0.2312
5226.9258 | 0.2423
5344.5786 | 0.2534
5457.3389 | 0.2643
5564.3545 | 0.2756
5668.0718 | 0.2866
5771.7896 | 0.2977
5877.2095 | 0.3088
5983.6934 | 0.3201
6085.2832 | 0.3311
6193.6816 | 0.3423
6298.144 | 0.3533
6404.6279 | 0.3643
6512.3877 | 0.3756
6616.6372 | 0.3865
6723.9717 | 0.3977
6835.4551 | 0.4089
6943.3218 | 0.4199
7054.5928 | 0.4311
7163.7354 | 0.4422
7273.623 | 0.4534
7383.8301 | 0.4644
7495.9512 | 0.4755
7604.5625 | 0.4867
7718.3862 | 0.4977
7837.6353 | 0.5089
7947.6289 | 0.52
8062.729 | 0.5311
8182.6162 | 0.5422
8296.6523 | 0.5533
8412.2852 | 0.5644
8529.1934 | 0.5756
8643.0176 | 0.5866
8765.7764 | 0.5977
8886.1953 | 0.6089
8999.5938 | 0.62
9119.9063 | 0.6311
9240.8574 | 0.6422
9358.9355 | 0.6533
9477.9023 | 0.6645
9593.5469 | 0.6756
9711.3906 | 0.6866
9823.6855 | 0.6978
9912.2246 | 0.7089
10041.3701 | 0.72
10162.7705 | 0.7312
10285.9512 | 0.7422
10404.8398 | 0.7534
10520.7988 | 0.7644
10644.6064 | 0.7756
10763.2861 | 0.7866
10886.5703 | 0.7977
11011.4258 | 0.8089
11130.7334 | 0.8199
11252.6572 | 0.8312
11373.9531 | 0.8423
11496.8193 | 0.8533
11625.0225 | 0.8644
11749.249 | 0.8756
11869.6035 | 0.8866
11995.6094 | 0.8977
12119.627 | 0.9089
12244.2715 | 0.92
12371.5332 | 0.9311
12497.3301 | 0.9422
12622.916 | 0.9533
12753.5273 | 0.9645
12874.2998 | 0.9755
13005.1201 | 0.9867
13134.2656 | 0.9978
13258.3867 | 1.0089
13391.0898 | 1.0199
13522.4336 | 1.0311
13649.2773 | 1.0423
13780.4102 | 1.0533
13909.3467 | 1.0645
14035.875 | 1.0756
14165.4395 | 1.0867
14296.0498 | 1.0977
14428.4395 | 1.1089
14558.0039 | 1.12
14688.4043 | 1.1312
14819.3291 | 1.1422
14953.498 | 1.1533
15085.5742 | 1.1645
15216.708 | 1.1756
15348.9932 | 1.1867
15485.3594 | 1.1977
15623.5059 | 1.209
15751.8135 | 1.22
15886.0869 | 1.231
16017.6387 | 1.2422
16151.0752 | 1.2533
16285.8721 | 1.2644
16422.9727 | 1.2754
16555.4648 | 1.2866
16694.1348 | 1.2977
16833.2227 | 1.3088
16972.832 | 1.32
17101.9805 | 1.3311
17242.9512 | 1.3423
17376.5957 | 1.3533
17516.8359 | 1.3644
17654.9805 | 1.3756
17794.6953 | 1.3866
17934.7266 | 1.3978
18073.082 | 1.409
18210.9141 | 1.4199
18348.5352 | 1.431
18491.0762 | 1.4422
18629.2227 | 1.4534
18769.3555 | 1.4644
18911.6875 | 1.4755
19051.9258 | 1.4867
19193.0039 | 1.4977
19340.4629 | 1.5089
19474.5273 | 1.52
19617.3828 | 1.5311
19763.5859 | 1.5423
19900.582 | 1.5534
20042.5996 | 1.5645
20183.1523 | 1.5756
20324.125 | 1.5866
20468.0254 | 1.5978
20614.2305 | 1.6089
20754.6797 | 1.6199
20901.3008 | 1.6311
21044.2617 | 1.6422
21188.0586 | 1.6533
21329.2383 | 1.6645
21473.9785 | 1.6756
21613.6953 | 1.6866
21760.6289 | 1.6977
21905.7891 | 1.709
22050.0039 | 1.72
22193.5918 | 1.7312
22340.2148 | 1.7422
22483.1758 | 1.7534
22627.1816 | 1.7645
22774.7461 | 1.7755
22917.6016 | 1.7867
23064.4336 | 1.7978
23212.207 | 1.8088
23359.877 | 1.8199
23506.918 | 1.8312
23655.6348 | 1.8422
23800.1641 | 1.8534
23943.8555 | 1.8645
24090.375 | 1.8755
24232.3926 | 1.8866
24384.457 | 1.8977
24532.5469 | 1.909
24682.5176 | 1.9199
24831.2344 | 1.9311
24976.1836 | 1.9422
25124.2695 | 1.9533
25273.0898 | 1.9645
25418.248 | 1.9755
25571.3594 | 1.9866
25717.7734 | 1.9978
25866.9102 | 2.0088
26016.9844 | 2.0199
26168.6328 | 2.0312
26318.3945 | 2.0422
26471.8203 | 2.0533
26623.5703 | 2.0645
26774.2734 | 2.0755
26926.3398 | 2.0866
27073.8008 | 2.0978
27229.4238 | 2.1088
27377.6172 | 2.12
27528.7383 | 2.1311
27684.9902 | 2.1422
27839.4629 | 2.1534
27985.875 | 2.1645
28139.1953 | 2.1754
28292.832 | 2.1867
28440.9199 | 2.1978
28591.9375 | 2.2088
28750.0742 | 2.2201
28909.4648 | 2.2311
29062.4707 | 2.2421
29219.4551 | 2.2534
29372.4609 | 2.2645
29527.9629 | 2.2755
29679.4766 | 2.2867
29829.8438 | 2.2977
29982.918 | 2.3088
30135.4707 | 2.3199
30286.2539 | 2.331
30438.8066 | 2.3423
30594.7969 | 2.3534
30752.5586 | 2.3644
30906.0488 | 2.3757
31057.7695 | 2.3866
31212.7188 | 2.3977
31364.125 | 2.4088
31524.0742 | 2.4201
31678.3984 | 2.4311
31826.4727 | 2.4422
31982.2539 | 2.4533
26183.2832 | 2.464
24753.4746 | 2.4756
24368.1309 | 2.4866
24197.123 | 2.4978
24096.1309 | 2.5088
24031.4531 | 2.52
23937.0547 | 2.5311
23788.6523 | 2.5422
23698.7539 | 2.5534
23626.5391 | 2.5644
23534.8613 | 2.5756
23411.7852 | 2.5867
23360.5039 | 2.5977
23342.3984 | 2.6089
23328.166 | 2.62
23302.7344 | 2.6311
23289.6523 | 2.6423
23176.4141 | 2.6533
23013.2559 | 2.6645
22934.1367 | 2.6756
22916.7637 | 2.6867
22911.2188 | 2.6977
22916.8672 | 2.7089
22889.7617 | 2.7199
22891.543 | 2.7311
22904.9375 | 2.7423
22798.7129 | 2.9793
22906.1934 | 2.989
23020.375 | 2.9999
23084.8398 | 3.0111
23132.8789 | 3.0222
23169.9258 | 3.0333
23178.0898 | 3.0445
23200.4844 | 3.0555
23162.2871 | 3.0667
23151.1934 | 3.0778
23168.043 | 3.0889
23199.7539 | 3.1
23239.7305 | 3.1111
23280.4414 | 3.1221
23322.3047 | 3.1333
23337.8984 | 3.1444
23368.0391 | 3.1556
23403.623 | 3.1668
23434.0781 | 3.1777
23447.7891 | 3.1889
23453.4375 | 3.2
23509.1172 | 3.211
23575.7813 | 3.2223
23629.7852 | 3.2333
23629.0508 | 3.2444
23588.7578 | 3.2555
23544.4902 | 3.2667
23525.0234 | 3.2778
23486.6152 | 3.2889
23433.7637 | 3.3
23415.3438 | 3.311
23403.7266 | 3.3222
23438.4727 | 3.3333
23485.4648 | 3.3445
23539.2578 | 3.3556
23592.7363 | 3.3667
23610.9453 | 3.3777
23654.2734 | 3.389
23680.4375 | 3.4
23720.5195 | 3.4111
23781.5352 | 3.4221
23847.2598 | 3.4334
23908.168 | 3.4444
23973.8926 | 3.4555
24039.8262 | 3.4668
24094.9805 | 3.4778
24154.4258 | 3.4889
24210.834 | 3.5001
24262.5332 | 3.5111
24311.9316 | 3.5221
24368.0273 | 3.5333
24415.4375 | 3.5444
24463.2637 | 3.5555
24506.0684 | 3.5666
24542.0703 | 3.5779
24582.6758 | 3.589
24616.2695 | 3.6
24647.3535 | 3.6111
24676.0293 | 3.6221
24702.1934 | 3.6333
24722.707 | 3.6445
24652.2734 | 3.6555
24264.1055 | 3.6666
23937.6816 | 3.6779
23784.8848 | 3.689
23751.6035 | 3.6999
23768.3496 | 3.7111
23784.2578 | 3.7223
23774.8379 | 3.7333
23700.3242 | 3.7444
23631.5625 | 3.7555
23576.8281 | 3.7667
23527.0117 | 3.7777
23485.7773 | 3.7889
23496.5586 | 3.8
23499.2773 | 3.8111
23451.4512 | 3.8222
23429.6836 | 3.8333
23437.0078 | 3.8445
23476.6719 | 3.8555
23555.4785 | 3.8667
23647.7852 | 3.8778
23746.2656 | 3.8889
23846.4219 | 3.9
23945.5313 | 3.9111
24042.2344 | 3.9222
24135.7969 | 3.9333
24165.0977 | 3.9445
24179.75 | 3.9556
24188.543 | 3.9667
24190.2168 | 3.9778
24226.2188 | 3.989
24251.8594 | 4.0001
24302.3027 | 4.011
24348.6641 | 4.0222
24417.8438 | 4.0334
24497.6953 | 4.0444
24572.1055 | 4.0557
24653.8438 | 4.0666
24732.6484 | 4.0779
24806.4297 | 4.0889
24873.2012 | 4.0999
24936.3086 | 4.1111
24991.5664 | 4.1221
25054.9883 | 4.1333
25109.4102 | 4.1444
25163.3086 | 4.1556
25215.0078 | 4.1666
25265.6602 | 4.1778
25304.3828 | 4.1889
25349.8047 | 4.1999
25396.0625 | 4.2111
25433.2148 | 4.2222
25479.8906 | 4.2333
25525.3125 | 4.2445
25570.8359 | 4.2556
25611.1289 | 4.2667
25655.3984 | 4.2778
25694.959 | 4.2889
25731.4844 | 4.3
25775.125 | 4.3111
25812.4883 | 4.3222
25853.5117 | 4.3333
25897.5723 | 4.3444
25931.2734 | 4.3556
25970.2031 | 4.3666
26006.4141 | 4.3778
26045.1367 | 4.3889
26085.8477 | 4.4
26116.5117 | 4.4111
26154.084 | 4.4222
26197.9355 | 4.4333
26230.4824 | 4.4445
26268.8906 | 4.4555
26308.3477 | 4.4667
26339.5352 | 4.4778
26374.4883 | 4.4889
26408.3984 | 4.5
26438.3281 | 4.511
26475.9023 | 4.5222
26508.0313 | 4.5334
26540.0547 | 4.5443
26582.2305 | 4.5555
26615.6172 | 4.5667
26644.3965 | 4.5777
26677.7813 | 4.589
26708.5508 | 4.5999
26743.8203 | 4.6111
26775.2188 | 4.6223
26806.6133 | 4.6332
26840.7305 | 4.6444
26872.4414 | 4.6557
26906.4551 | 4.6667
26933.5625 | 4.6777
26969.1445 | 4.689
26996.459 | 4.6999
27028.9023 | 4.7111
27055.4844 | 4.7222
27091.8008 | 4.7333
27119.0117 | 4.7444
27152.9199 | 4.7555
27186.8281 | 4.7668
27210.4805 | 4.7778
27240.2031 | 4.7889
27267.6211 | 4.8
27299.8555 | 4.811
27326.8574 | 4.8222
27355.8477 | 4.8333
27387.6641 | 4.8444
27418.9551 | 4.8555
27449.6191 | 4.8667
27472.6445 | 4.8778
27506.0293 | 4.889
27530.5195 | 4.9
27562.6484 | 4.9111
27584.1016 | 4.9222
27611.9414 | 4.9333
27640.8242 | 4.9444
27671.5938 | 4.9556
27700.1641 | 4.9667
27728.1094 | 4.9778
27755.1094 | 4.9889
27779.2852 | 5
27804.7168 | 5.011
27830.7773 | 5.0223
27864.0566 | 5.0334
27885.0938 | 5.0445
27911.1523 | 5.0556
27939.6172 | 5.0667
27966.6191 | 5.0778
27997.2852 | 5.0888
28024.9141 | 5.1
28044.5879 | 5.111
28072.5313 | 5.1221
28097.125 | 5.1333
28126.6367 | 5.1444
28155.1055 | 5.1555
28176.873 | 5.1667
28202.9316 | 5.1777
28233.4922 | 5.189
28251.4922 | 5.2
28272.4238 | 5.2111
28296.2852 | 5.2221
28327.4727 | 5.2333
28349.1367 | 5.2444
28376.5566 | 5.2556
28409.3125 | 5.2667
28431.918 | 5.2778
28450.7578 | 5.2889
28474.9336 | 5.3001
28499.6328 | 5.311
28527.5742 | 5.3222
28545.9941 | 5.3333
28569.9609 | 5.3444
28592.252 | 5.3556
28613.707 | 5.3666
28646.3594 | 5.3778
28666.4531 | 5.3889
28688.2227 | 5.4
28712.7109 | 5.4109
28738.0391 | 5.4222
28755.6211 | 5.4333
28781.7852 | 5.4445
28803.2383 | 5.4556
28829.8203 | 5.4667
28848.6602 | 5.4778
28871.0547 | 5.4889
28894.8125 | 5.5
28918.3594 | 5.5112
28941.8027 | 5.5222
28963.9883 | 5.5334
28984.8164 | 5.5444
29007.8398 | 5.5556
29029.2949 | 5.5666
29049.1797 | 5.5779
29072.4141 | 5.5888
29099.7285 | 5.5999
29126.1016 | 5.6111
29138.3477 | 5.6223
29157.707 | 5.6333
29180.418 | 5.6444
29202.3965 | 5.6555
29227.4102 | 5.6667
29245.6191 | 5.6778
29272.4102 | 5.6889
29293.7617 | 5.7
29307.3672 | 5.7111
29331.0176 | 5.7223
29352.3672 | 5.7332
29374.8691 | 5.7444
29392.9746 | 5.7556
29415.7891 | 5.7666
29437.0352 | 5.7778
29453.4043 | 5.7889
29472.3555 | 5.8
29495.3691 | 5.8112
29519.5273 | 5.8222
29538.375 | 5.8334
29554.3086 | 5.8443
29579.6133 | 5.8557
29596.8984 | 5.8666
29615.4336 | 5.8778
29631.4688 | 5.8889
29651.7773 | 5.9
29676.1445 | 5.9111
29695.3047 | 5.9222
29713.1094 | 5.9333
29730.8125 | 5.9444
29754.8672 | 5.9556
29770.3828 | 5.9666
29787.7734 | 5.9778
29812.4531 | 5.9889
29826.6133 | 6
29848.2734 | 6.0112
29867.0176 | 6.0222
29884.5117 | 6.0332
29901.0703 | 6.0445
29919.6055 | 6.0556
29942.5137 | 6.0667
29959.8008 | 6.0777
29977.6055 | 6.089
29992.1836 | 6.1
30015.4063 | 6.1112
30028.7344 | 6.1222
30050.3945 | 6.1332
30068.9297 | 6.1444
30087.8828 | 6.1557
30107.1465 | 6.1666
30124.1211 | 6.1778
30140.2617 | 6.1888
30153.4844 | 6.2
30170.875 | 6.211
30192.4297 | 6.2222
30208.9883 | 6.2333
30223.8789 | 6.2444
30250.7461 | 6.2556
30264.4902 | 6.2667
30280.9434 | 6.2777
30298.2305 | 6.2889
30310.1016 | 6.3
30331.9688 | 6.3111
30346.9629 | 6.3222
30369.0391 | 6.3333
30380.0762 | 6.3444
30401.6328 | 6.3555
30415.4805 | 6.3667
30434.2266 | 6.3777
30451.4082 | 6.389
30462.0293 | 6.4001
30483.793 | 6.4111
30496.0801 | 6.422
30518.8867 | 6.4333
30529.5078 | 6.4444
30553.3535 | 6.4555
30568.2441 | 6.4667
30581.5742 | 6.4778
30595.5273 | 6.489
30610 | 6.4999
30628.4316 | 6.5112
30636.5547 | 6.5222
30656.3398 | 6.5332
30670.8145 | 6.5445
30694.7656 | 6.5556
30712.9883 | 6.5667
30721.9434 | 6.5777
30740.0625 | 6.5889
30747.5586 | 6.6
30770.2598 | 6.6112
30781.6113 | 6.6221
30798.168 | 6.6334
30815.9746 | 6.6443
30825.6582 | 6.6555
30843.5703 | 6.6666
30859.3984 | 6.6777
30875.9531 | 6.689
30885.6387 | 6.7
30902.3008 | 6.711
30916.9824 | 6.7221
30931.873 | 6.7334
30942.2871 | 6.7443
30962.8008 | 6.7556
30979.7734 | 6.7666
30996.123 | 6.7778
31003.5156 | 6.7888
31018.7207 | 6.8
31030.6953 | 6.8112
31048.7109 | 6.8222
31060.2695 | 6.8334
31073.7031 | 6.8444
31092.6523 | 6.8556
31103.3789 | 6.8667
31121.1875 | 6.8778
31126.8086 | 6.8889
31142.3242 | 6.9
31158.9863 | 6.9111
31170.0234 | 6.9222
31178.7715 | 6.9333
31195.0156 | 6.9444
31211.9883 | 6.9556
31224.4844 | 6.9667
31238.334 | 6.9778
31251.1445 | 6.9889
31266.4492 | 7.0001
31279.2578 | 7.0112
31287.1719 | 7.022
31304.668 | 7.0334
31316.0176 | 7.0443
31327.9922 | 7.0556
31340.6953 | 7.0666
31357.0469 | 7.0779
31369.4375 | 7.0888
31385.6816 | 7.1001
31390.8887 | 7.1111
31406.0918 | 7.1222
31416.5039 | 7.1334
31428.6875 | 7.1444
31441.0801 | 7.1555
31453.0547 | 7.1666
31473.5703 | 7.1778
31484.8164 | 7.189
31493.875 | 7.2
31506.0586 | 7.2111
31515.6387 | 7.2223
31524.1777 | 7.2333
31541.4648 | 7.2444
31551.1484 | 7.2555
31570.4121 | 7.2666
31579.1602 | 7.2778
31590.3008 | 7.2889
31603.6289 | 7.3
31618.7305 | 7.3111
31625.2891 | 7.3221
31640.2852 | 7.3333
31647.7813 | 7.3444
31659.0273 | 7.3555
31671.8359 | 7.3667
31682.3555 | 7.3777
31699.1191 | 7.389
31707.8672 | 7.4
31723.0703 | 7.4112
31728.2773 | 7.4222
31738.2734 | 7.4333
31755.9766 | 7.4444
31762.1191 | 7.4555
31780.8633 | 7.4667
31792.1094 | 7.4778
31800.7539 | 7.489
31812.5195 | 7.5
31823.7656 | 7.5112
31829.1797 | 7.5222
31845.9453 | 7.5333
31855.6289 | 7.5445
31866.043 | 7.5556
31876.3516 | 7.5667
31883.7461 | 7.5778
31902.4902 | 7.589
31909.8828 | 7.6
31923.2109 | 7.6111
31933.1055 | 7.6222
31941.123 | 7.6334
31952.6816 | 7.6444
31964.5527 | 7.6555
31975.2773 | 7.6667
31989.7539 | 7.6779
31997.666 | 7.6888
32008.0801 | 7.7001
32020.5762 | 7.7111
32027.2422 | 7.7222
32039.3203 | 7.7333
32044.4219 | 7.7445
32055.043 | 7.7555
32067.4355 | 7.7666
32094.6133 | 7.7779
32092.2188 | 7.7889
32098.8828 | 7.8
32111.2754 | 7.8111
32126.2695 | 7.8222
32132.4141 | 7.8334
32138.9746 | 7.8443
32153.0313 | 7.8556
32162.7168 | 7.8667
32171.4648 | 7.8777
32182.1895 | 7.8889
32190.416 | 7.9001
32201.1406 | 7.9111
32217.5938 | 7.9222
32222.3848 | 7.9333
32235.5039 | 7.9444
32242.3789 | 7.9556
32253.7285 | 7.9666
32264.0371 | 7.9778
32270.1816 | 7.9889
32279.9688 | 7.9999
32292.2559 | 8.0112
32299.8574 | 8.0221
32310.584 | 8.0332
32320.791 | 8.0445
32329.1211 | 8.0555
32340.9922 | 8.0667
32352.7578 | 8.0779
32358.3809 | 8.0888
32370.3555 | 8.1
32375.7715 | 8.111
32388.5801 | 8.1221
32393.5781 | 8.1334
32407.4277 | 8.1444
32420.7559 | 8.1555
32424.2969 | 8.1666
32435.2305 | 8.1777
32450.0176 | 8.189
32449.2871 | 8.2001
32460.1172 | 8.2111
32472.7188 | 8.2223
32480.4238 | 8.2333
32490.1094 | 8.2443
32498.75 | 8.2556
32508.8516 | 8.2666
32518.0156 | 8.2778
32527.9082 | 8.2889
32533.4277 | 8.3
32540.3008 | 8.3111
32548.5273 | 8.3222
32563 | 8.3333
32568.625 | 8.3444
32577.6816 | 8.3555
32590.5957 | 8.3667
32601.7383 | 8.3778
32607.9863 | 8.3889
32612.9844 | 8.4
32619.9629 | 8.4111
32629.8535 | 8.4223
32633.916 | 8.4333
32646.9316 | 8.4445
32660.8848 | 8.4555
32668.7988 | 8.4666
32675.7754 | 8.4778
32681.2949 | 8.4889
32688.2715 | 8.5001
32700.8711 | 8.5111
32708.8906 | 8.5223
32717.3262 | 8.5334
32721.9063 | 8.5444
32733.5703 | 8.5554
32745.3359 | 8.5667
32747.7324 | 8.5778
32758.248 | 8.5888
32770.9531 | 8.6001
32772.3047 | 8.6112
32780.4297 | 8.6221
32790.8438 | 8.6334
32803.2344 | 8.6444
32803.7539 | 8.6555
32813.543 | 8.6666
32827.3945 | 8.6778
32833.1211 | 8.6889
32839.9922 | 8.6999
32849.8867 | 8.7112
32854.1563 | 8.7222
32859.5703 | 8.7332
32867.6914 | 8.7444
32875.0859 | 8.7555
32885.5 | 8.7666
32898.5156 | 8.7778
32903.5117 | 8.7889
32912.5742 | 8.8
32919.0273 | 8.8111
32922.8828 | 8.8221
32929.9648 | 8.8333
32937.7734 | 8.8444
32949.0195 | 8.8557
32957.6602 | 8.8666
32968.5977 | 8.8779
32976.5117 | 8.8889
32974.2188 | 8.9
32986.5039 | 8.9112
32989.8359 | 8.9222
33000.5625 | 8.9334
33012.2266 | 8.9444
33015.457 | 8.9556
33022.9531 | 8.9667
33038.1563 | 8.9779
33038.6758 | 8.9889
33049.3008 | 9.0001
33054.7109 | 9.0112
33061.168 | 9.0221
33065.543 | 9.0334
33077.4141 | 9.0443
33084.4922 | 9.0556
33089.5977 | 9.0665
33097.5078 | 9.0778
33102.6133 | 9.0889
33112.4023 | 9.0999
33117.6094 | 9.1112
33122.918 | 9.1221
33129.375 | 9.1333
33139.1641 | 9.1445
33145.0977 | 9.1555
33155.9297 | 9.1667
33158.2227 | 9.1778
33169.1523 | 9.1888
33176.2344 | 9.2001
33178.6289 | 9.211
33189.4609 | 9.2222
33193.418 | 9.2333
33201.332 | 9.2444
33205.1836 | 9.2555
33216.5352 | 9.2666
33227.1563 | 9.2779
33227.9883 | 9.2889
33235.5938 | 9.3
33242.2539 | 9.3112
33248.7109 | 9.3222
33259.0195 | 9.3333
33266.5195 | 9.3445
33269.5391 | 9.3556
33277.4531 | 9.3666
33285.8867 | 9.3778
33289.7383 | 9.389
33298.3828 | 9.4
33300.6719 | 9.4112
33310.7734 | 9.4223
33311.918 | 9.4333
33319.418 | 9.4444
33328.7891 | 9.4556
33334.7227 | 9.4666
33344.0938 | 9.4778
33344.9297 | 9.4889
33352.3242 | 9.5
33363.1523 | 9.5111
33367.4219 | 9.5222
33371.7969 | 9.5334
33376.2734 | 9.5444
33385.125 | 9.5555
33388.043 | 9.5667
33399.4922 | 9.5778
33404.1797 | 9.589
33411.7813 | 9.6
33414.0742 | 9.6111
33421.8828 | 9.6222
33429.7969 | 9.6334
33431.0469 | 9.6444
33441.9805 | 9.6556
33442.3984 | 9.6666
33450.1055 | 9.6778
33457.082 | 9.6888
33468.3242 | 9.7001
33472.1797 | 9.7112
33479.6797 | 9.7222
33479.0508 | 9.7332
33487.4883 | 9.7444
33491.0273 | 9.7555
33500.1914 | 9.7666
33507.6875 | 9.7779
33511.4375 | 9.7888
33518.3125 | 9.8
33523.3086 | 9.8111
33532.5781 | 9.8222
33536.1172 | 9.8334
33538.0938 | 9.8444
33545.1758 | 9.8555
33548.0898 | 9.8666
33561.6289 | 9.8779
33563.5039 | 9.8889
33571 | 9.9
33572.7695 | 9.9112
33579.2266 | 9.9221
33585.6836 | 9.9334
33592.0391 | 9.9444
33595.9922 | 9.9556
33601.1992 | 9.9666
33607.5547 | 9.9778
33612.6523 | 9.9889
33617.9648 | 10.0001
33625.875 | 10.0111
33630.8789 | 10.0222
33631.918 | 10.0334
33640.5586 | 10.0443
33650.2461 | 10.0556
33654.2031 | 10.0667
33655.4531 | 10.0779
33660.1367 | 10.0889
33668.4688 | 10.1001
33671.5938 | 10.1111
33683.7773 | 10.1223
33681.7969 | 10.1332
33687.9414 | 10.1445
33693.043 | 10.1555
33700.9609 | 10.1667
33708.6641 | 10.1779
33708.6641 | 10.1888
33717.5156 | 10.2
33723.7617 | 10.2112
33725.7422 | 10.2222
33733.9688 | 10.2333
33732.9297 | 10.2444
33737.7148 | 10.2555
33741.3633 | 10.2666
33749.5898 | 10.2778
33754.6914 | 10.2889
33759.8945 | 10.2999
33766.0391 | 10.3113
33770.832 | 10.3221
33775.8281 | 10.3334
33778.3281 | 10.3444
33788.6367 | 10.3556
33789.4688 | 10.3666
33794.3633 | 10.3778
33800.0898 | 10.3889
33802.9063 | 10.4
33811.8594 | 10.4112
33811.1289 | 10.4222
33816.4375 | 10.4333
33822.0625 | 10.4444
33828.1055 | 10.4555
33834.7695 | 10.4667
33840.1797 | 10.4778
33845.4922 | 10.4889
33846.4297 | 10.5
33852.9883 | 10.5111
33859.5508 | 10.5222
33861.3203 | 10.5334
33868.0898 | 10.5443
33870.3828 | 10.5555
33877.4609 | 10.5666
33877.668 | 10.5778
33890.4805 | 10.589
33890.6875 | 10.6001
33895.5781 | 10.6111
33896.4141 | 10.6223
33903.7031 | 10.6334
33907.3477 | 10.6444
33914.6367 | 10.6556
33914.5352 | 10.6666
33924.4258 | 10.6778
33924.7344 | 10.6889
33933.8984 | 10.7001
33932.0273 | 10.7112
33935.3594 | 10.7222
33938.8984 | 10.7333
33945.8789 | 10.7443
33951.1875 | 10.7556
33957.957 | 10.7666
33967.6406 | 10.7779
33966.0781 | 10.7889
33971.1797 | 10.8001
33973.3672 | 10.8111
33975.1367 | 10.8222
33980.9688 | 10.8334
33982.7383 | 10.8444
33988.4688 | 10.8555
33994.8164 | 10.8666
34001.3789 | 10.8777
34007.3164 | 10.889
34007 | 10.9
34016.375 | 10.9112
34011.168 | 10.9222
34018.6641 | 10.9333
34022.4141 | 10.9444
34032.5156 | 10.9556
34031.3711 | 10.9666
34037.3047 | 10.9779
34038.9727 | 10.9888
34048.5508 | 11
34045.5313 | 11.0112
34050.6328 | 11.0222
34054.6953 | 11.0333
34058.5469 | 11.0444
34059.6953 | 11.0555
34068.9609 | 11.0667
34073.957 | 11.0778
34076.457 | 11.0889
34081.6641 | 11.1001
34080.418 | 11.111
34087.6016 | 11.1223
34086.5586 | 11.1334
34096.2461 | 11.1443
34100.0938 | 11.1556
34105.6172 | 11.1666
34106.0313 | 11.1778
34109.5703 | 11.189
34114.8828 | 11.1999
34119.5703 | 11.2112
34120.1953 | 11.2222
34127.0703 | 11.2334
34128.0039 | 11.2444
34135.9219 | 11.2556
34133.8359 | 11.2665
34141.543 | 11.2779
34146.7461 | 11.2889
34150.1836 | 11.3
34152.9961 | 11.3112
34153.2031 | 11.3222
34151.7461 | 11.3333
34157.7891 | 11.3444
34164.6563 | 11.3555
34171.8438 | 11.3667
34178.8203 | 11.3778
34178.8203 | 11.3889
34181.5273 | 11.4
34182.9844 | 11.4111
34185.3789 | 11.4222
34189.3359 | 11.4334
34191.8359 | 11.4444
34198.293 | 11.4555
34203.5 | 11.4666
34199.957 | 11.4778
34209.2266 | 11.4889
34213.0781 | 11.5001
34214.4336 | 11.5111
34216.8281 | 11.5223
34217.3477 | 11.5334
34222.6602 | 11.5444
34224.5352 | 11.5555
34235.0508 | 11.5665
34235.6758 | 11.5778
34235.6758 | 11.5889
34241.0898 | 11.6001
34243.0703 | 11.611
34249.2148 | 11.6223
34249.4219 | 11.6332
34254.2148 | 11.6445
34257.2305 | 11.6556
34259.0039 | 11.6666
34262.543 | 11.6779
34266.1875 | 11.6888
34275.3516 | 11.7001
34275.2461 | 11.711
34279.5156 | 11.7223
34278.3711 | 11.7334
34280.3477 | 11.7444
34283.1602 | 11.7555
34285.9727 | 11.7666
34285.1406 | 11.7778
34299.6172 | 11.7889
34305.0313 | 11.8
34302.3203 | 11.8111
34308.7813 | 11.8222
34303.6758 | 11.8333
34308.6758 | 11.8444
34311.2773 | 11.8555
34317.3164 | 11.8666
34322.418 | 11.8778
34322.5234 | 11.8888
34328.457 | 11.9
34326.8945 | 11.9112
34329.707 | 11.9221
34331.0625 | 11.9334
34333.25 | 11.9445
34336.582 | 11.9555
34341.8906 | 11.9667
34348.3477 | 11.9778
34349.0742 | 11.9889
34359.2813 | 12
34359.0742 | 12.0112
34355.9492 | 12.0222
34360.5313 | 12.0333
34362.1953 | 12.0445
34367.0898 | 12.0555
34367.0938 | 12.0666
34371.0508 | 12.0778
34371.5703 | 12.0889
34374.2734 | 12.1001
34379.5859 | 12.1112
34383.0234 | 12.1222
34382.3984 | 12.1333
34385.1094 | 12.1445
34391.9805 | 12.1556
34390.2109 | 12.1667
34394.2695 | 12.1777
34397.1875 | 12.1889
34399.7891 | 12.2001
34405.6172 | 12.2111
34410.0977 | 12.2223
34410.3086 | 12.2333
34411.0352 | 12.2444
34413.1172 | 12.2555
34417.8047 | 12.2668
34421.3438 | 12.2779
34423.6367 | 12.2888
34429.0508 | 12.3
34423.8438 | 12.3111
34429.9883 | 12.3222
34428.5273 | 12.3333
34434.3633 | 12.3444
34438.1094 | 12.3555
34438.4219 | 12.3666
34442.3789 | 12.3777
34447.6914 | 12.3889
34449.5664 | 12.3999
34454.0391 | 12.4113
34452.0625 | 12.4221
34451.957 | 12.4333
34456.543 | 12.4444
34461.7461 | 12.4556
34460.3906 | 12.4667
34462.1641 | 12.4777
34463.5195 | 12.4889
34467.5781 | 12.5
34468.9336 | 12.5112
34475.3867 | 12.5222
34474.6602 | 12.5334
34478.7188 | 12.5444
34479.7656 | 12.5555
34485.2813 | 12.5667
34484.0313 | 12.5778
34490.9023 | 12.5889
34487.4688 | 12.5999
34492.2578 | 12.6112
34491.5273 | 12.6222
34496.5273 | 12.6332
34499.8594 | 12.6445
34499.2344 | 12.6556
34502.6719 | 12.6666
34506.7305 | 12.6778
34506.8359 | 12.6888
34514.543 | 12.7001
34511.2109 | 12.7111
34516.418 | 12.7223
34516.418 | 12.7334
34517.5625 | 12.7443
34523.3945 | 12.7556
34521.3125 | 12.7666
34524.8516 | 12.7779
34527.8711 | 12.7889
34525.4766 | 12.8
34530.8906 | 12.8111
34536.5156 | 12.8222
34531.8281 | 12.8333
34536.6172 | 12.8444
34540.8906 | 12.8556
34543.4922 | 12.8666
34549.3242 | 12.8778
34546.3047 | 12.8889
34546.0938 | 12.9
34550.9883 | 12.9113
34552.8672 | 12.9222
34549.9453 | 12.9333
34554.0078 | 12.9445
34556.3008 | 12.9555
34560.3633 | 12.9666
34563.3828 | 12.9779
34561.8164 | 12.9888
34563.7969 | 13
34565.8828 | 13.0112
34568.7969 | 13.0222
34569.6289 | 13.0334
34573.5859 | 13.0444
34574.3164 | 13.0554
34577.3359 | 13.0667
34580.25 | 13.0778
34578.793 | 13.0889
34578.8945 | 13.1
34581.082 | 13.1111
34586.8086 | 13.1223
34586.8086 | 13.1332
34588.6836 | 13.1445
34593.6836 | 13.1555
34591.8086 | 13.1667
34594.0977 | 13.1778
34600.1406 | 13.1888
34601.0742 | 13.2001
34600.1406 | 13.2112
34602.6367 | 13.2223
34602.1172 | 13.2334
34604.5117 | 13.2444
34606.5977 | 13.2556
34604.3047 | 13.2666
34610.4492 | 13.2778
34609.6133 | 13.2888
34613.8867 | 13.3
34611.3867 | 13.3112
34619.0938 | 13.3222
34614.5078 | 13.3333
34617.7383 | 13.3444
34616.0742 | 13.3556
34620.9648 | 13.3666
34625.3398 | 13.3779
34629.3984 | 13.3889
34627.8398 | 13.4
34630.9648 | 13.4111
34630.4414 | 13.4223
34626.4844 | 13.4333
34631.1719 | 13.4445
34629.8164 | 13.4556
34635.5469 | 13.4666
34641.6875 | 13.4779
34644.8125 | 13.4889
34642.5195 | 13.5
34640.4375 | 13.5111
34643.043 | 13.5222
34647 | 13.5334
34648.043 | 13.5444
34650.125 | 13.5556
34648.457 | 13.5666
34651.0586 | 13.5778
34656.9922 | 13.5889
34656.5781 | 13.5999
34659.9102 | 13.6112
34653.0391 | 13.6223
34653.4531 | 13.6333
34656.6797 | 13.6443
34662.9336 | 13.6554
34661.0586 | 13.6666
34666.4727 | 13.6778
34659.3906 | 13.6888
34662.3086 | 13.6999
34668.8672 | 13.7111
34671.3672 | 13.7223
34667.2031 | 13.7334
34670.7422 | 13.7444
34672.7188 | 13.7555
34670.1172 | 13.7666
34682.7188 | 13.7779
34680.9453 | 13.7889
34678.2422 | 13.8
34680.3203 | 13.8111
34677.9258 | 13.8222
34682.4063 | 13.8334
34678.9688 | 13.8444
34680.7344 | 13.8555
34682.5078 | 13.8666
34679.0703 | 13.8777
34688.9648 | 13.8889
34686.8828 | 13.8999
34690.4219 | 13.9112
34691.1523 | 13.9222
34689.4844 | 13.9334
34687.9219 | 13.9443
34691.6719 | 13.9555
34691.6719 | 13.9666
34698.3359 | 13.9778
34694.0664 | 13.9888
34701.1484 | 14
34698.3359 | 14.0112
34700.3164 | 14.0222
34695.7344 | 14.0333
34701.043 | 14.0445
34700.6289 | 14.0556
34702.3984 | 14.0666
34706.25 | 14.0778
34705.3125 | 14.0889
34709.4766 | 14.1
34708.4375 | 14.1111
34709.582 | 14.1222
34708.8555 | 14.1334
34706.875 | 14.1443
34710.832 | 14.1556
34706.9766 | 14.1666
34713.0156 | 14.1778
34712.2891 | 14.189
34716.4531 | 14.2
34714.4766 | 14.2111
34718.0156 | 14.2222
34716.5586 | 14.2334
34716.7695 | 14.2444
34716.1406 | 14.2555
34719.3672 | 14.2666
34722.9141 | 14.2779
34720.0977 | 14.2888
34726.5547 | 14.3001
34723.9531 | 14.3111
34724.8906 | 14.3222
34725.2031 | 14.3333
34726.6602 | 14.3444
34723.0156 | 14.3555
34725.4102 | 14.3666
34728.7422 | 14.3778
34731.3477 | 14.3888
34738.2188 | 14.4
34733.0117 | 14.4111
34734.2617 | 14.4222
34729.2656 | 14.4333
34732.5938 | 14.4444
34726.8672 | 14.4555
34727.8047 | 14.4665
34734.7813 | 14.4779
34735.7188 | 14.4888
34736.0313 | 14.5
34736.7617 | 14.5112
34739.0508 | 14.5222
34737.4883 | 14.5333
34740.6172 | 14.5445
34740.6172 | 14.5555
34738.1172 | 14.5667
34741.6563 | 14.5778
34744.5703 | 14.5889
34741.2383 | 14.6
34741.1367 | 14.6111
34744.3633 | 14.6223
34742.9023 | 14.6334
34744.9883 | 14.6444
34740.9258 | 14.6556
34742.0742 | 14.6666
34748.4219 | 14.6778
34747.3828 | 14.689
34748.0078 | 14.7
34743.9453 | 14.7112
34748.5273 | 14.7223
34748.0078 | 14.7334
34748.4258 | 14.7443
34751.3398 | 14.7556
34749.2578 | 14.7665
34750.1953 | 14.7778
34749.7773 | 14.7889
34752.3789 | 14.7999
34751.1328 | 14.8111
34754.7773 | 14.8222
34750.5078 | 14.8333
34753.0039 | 14.8444
34752.7969 | 14.8555
34749.5703 | 14.8666
34754.0469 | 14.8778
34753.0039 | 14.8888
34759.0469 | 14.9
34750.6094 | 14.9111
34755.0898 | 14.9222
34753.7344 | 14.9334
34756.4414 | 14.9444
34753.2109 | 14.9555
34758.2148 | 14.9667
34757.5859 | 14.9778
34755.4023 | 14.9889
34755.7148 | 14.9999
34760.7109 | 15.0112
34752.6914 | 15.0222
34757.7969 | 15.0334
34759.2539 | 15.0444
34755.8164 | 15.0555
34757.1719 | 15.0666
34757.4844 | 15.0778
34761.6484 | 15.0889
34759.25 | 15.1
34758.0039 | 15.1112
34756.8594 | 15.1222
34757.0703 | 15.1334
34761.3359 | 15.1444
34758.3164 | 15.1554
34758.418 | 15.1667
34755.9219 | 15.1778
34760.5039 | 15.1889
34758.0039 | 15.2001
34760.3984 | 15.2111
34754.2539 | 15.2223
34756.7539 | 15.2334
34756.3398 | 15.2443
34757.5898 | 15.2555
34755.7148 | 15.2665
34762.6914 | 15.2779
34761.4414 | 15.2888
34761.7539 | 15.2999
34760.6055 | 15.3112
34750.0898 | 15.3222
34754.2539 | 15.3333
34755.0898 | 15.3443
34761.2305 | 15.3556
34756.4414 | 15.3666
34762.7969 | 15.3777
34762.2734 | 15.389
34755.4023 | 15.4
34758.9414 | 15.4111
34756.0234 | 15.4223
34756.3398 | 15.4335
34756.1289 | 15.4444
34757.7969 | 15.4555
34759.4609 | 15.4667
34755.1914 | 15.4777
34755.6094 | 15.4889
34756.5469 | 15.5
34753.7344 | 15.5111
34755.0898 | 15.5222
34755.7109 | 15.5334
34752.7969 | 15.5444
34756.6523 | 15.5555
34753.9414 | 15.5667
34754.8789 | 15.5778
34753.6328 | 15.5889
34755.1953 | 15.6
34755.9219 | 15.6112
34748.4219 | 15.6222
34750.6094 | 15.6334
34748.8398 | 15.6443
34751.0234 | 15.6556
34746.4453 | 15.6666
34748.5273 | 15.6778
34743.8398 | 15.6889
34743.9453 | 15.7
34754.7773 | 15.7112
34749.6758 | 15.7222
34743.4258 | 15.7334
34744.0508 | 15.7445
34739.8867 | 15.7555
34743.3203 | 15.7667
34745.3008 | 15.7777
34745.4023 | 15.7888
34750.6094 | 15.8001
34745.5078 | 15.8111
34741.1367 | 15.8223
34741.0313 | 15.8334
34734.9883 | 15.8444
34736.7578 | 15.8555
34735.6133 | 15.8666
34740.9258 | 15.8777
34739.5742 | 15.8889
34736.2383 | 15.9
34737.0742 | 15.9112
34732.4922 | 15.9222
34735.6133 | 15.9332
34735.4063 | 15.9444
34731.3477 | 15.9555
34727.4922 | 15.9667
34726.5547 | 15.9778
34724.6836 | 15.9889
34727.3867 | 16
34726.3477 | 16.0112
34727.2852 | 16.0222
34729.1563 | 16.0334
34719.7852 | 16.0444
34716.457 | 16.0555
34715.5156 | 16.0667
34720.7227 | 16.0778
34718.332 | 16.0889
34715.7266 | 16.1001
34716.6641 | 16.1111
34723.4336 | 16.1223
34715.1016 | 16.1333
34713.2266 | 16.1444
34710 | 16.1555
34706.875 | 16.1666
34716.8711 | 16.1779
34710.207 | 16.1889
34709.793 | 16.2001
34708.75 | 16.2111
34709.0625 | 16.2223
34705.625 | 16.2334
34701.3555 | 16.2444
34695.2148 | 16.2556
34694.6914 | 16.2666
34695.6289 | 16.2778
34693.4414 | 16.2888
34696.1484 | 16.3
34694.5859 | 16.3112
34691.0469 | 16.3222
34686.2578 | 16.3334
34686.0508 | 16.3444
34682.3008 | 16.3555
34680.8398 | 16.3666
34683.3398 | 16.3777
34679.3867 | 16.3889
34679.2813 | 16.4
34676.6758 | 16.4112
34671.6797 | 16.4222
34672.6133 | 16.4335
34668.8672 | 16.4444
34669.3867 | 16.4556
34665.9492 | 16.4665
34670.4297 | 16.4779
34663.1406 | 16.4888
34662.4102 | 16.5
34660.8477 | 16.5111
34653.7695 | 16.5222
34656.1602 | 16.5333
34647.418 | 16.5445
34647.625 | 16.5555
34644.9141 | 16.5667
34642.832 | 16.5777
34641.7891 | 16.5889
34640.957 | 16.6
34642.625 | 16.6111
34638.9844 | 16.6223
34637.3164 | 16.6334
34633.3555 | 16.6444
34626.8984 | 16.6555
34621.3828 | 16.6667
34618.3594 | 16.6777
34617.2188 | 16.6889
34616.5898 | 16.6999
34616.0742 | 16.7111
34607.5352 | 16.7222
34606.9102 | 16.7333
34606.0742 | 16.7444
34601.6992 | 16.7556
34595.9727 | 16.7666
34598.1602 | 16.7777
34591.9141 | 16.789
34584.3125 | 16.7999
34588.4766 | 16.8112
34582.0195 | 16.8222
34579 | 16.8334
34577.957 | 16.8444
34573.8984 | 16.8555
34567.3398 | 16.8667
34561.8203 | 16.8778
34556.7148 | 16.8889
34560.0508 | 16.9
34554.7383 | 16.9111
34551.5117 | 16.9222
34555.9883 | 16.9333
34546.7188 | 16.9444
34536.5156 | 16.9555
34528.8086 | 16.9667
34527.2461 | 16.9777
34525.375 | 16.9889
34519.4375 | 17
34521 | 17.0112
34512.668 | 17.0222
34513.1914 | 17.0334
34504.0273 | 17.0444
34503.8164 | 17.0556
34493.8203 | 17.0666
34493.2969 | 17.0778
34483.0938 | 17.0889
34478.5117 | 17.1
34479.0352 | 17.1112
34471.5391 | 17.1223
34465.8086 | 17.1333
34459.1445 | 17.1444
34450.8125 | 17.1555
34446.2305 | 17.1666
34442.3789 | 17.1778
34439.8828 | 17.1888
34439.2539 | 17.2
34433.3203 | 17.2112
34421.8633 | 17.2221
34413.2227 | 17.2334
34410.2031 | 17.2445
34402.8125 | 17.2555
34398.75 | 17.2666
34391.25 | 17.2777
34388.8516 | 17.2888
34381.9805 | 17.3001
34371.8828 | 17.3112
34362.1992 | 17.3223
34360.0078 | 17.3334
34348.4531 | 17.3444
34347.6211 | 17.3555
34336.375 | 17.3666
34336.7891 | 17.3778
34325.3359 | 17.3888
34319.2969 | 17.4
34313.2539 | 17.4112
34301.3828 | 17.4221
34298.1563 | 17.4334
34290.6602 | 17.4444
34283.7852 | 17.4555
34269.625 | 17.4667
34265.7734 | 17.4777
34256.6055 | 17.4889
34250.7734 | 17.5
34241.1953 | 17.5112
34229.3242 | 17.5223
34228.1797 | 17.5334
34210.9961 | 17.5444
34204.957 | 17.5556
34197.4609 | 17.5666
34194.4414 | 17.5778
34178.9219 | 17.5888
34174.7617 | 17.6
34164.0352 | 17.6111
34155.7031 | 17.6222
34142.2695 | 17.6334
34131.8594 | 17.6444
34124.2578 | 17.6556
34114.6758 | 17.6666
34113.0078 | 17.6778
34098.2227 | 17.6889
34083.6406 | 17.7
34082.1875 | 17.7112
34072.7109 | 17.7221
34056.3594 | 17.7334
34045.2188 | 17.7443
34037.3047 | 17.7556
34023.4531 | 17.7667
34016.6875 | 17.7777
34003.1484 | 17.789
33994.7148 | 17.8
33985.5508 | 17.811
33973.4727 | 17.8223
33958.1641 | 17.8334
33946.9219 | 17.8443
33941.8125 | 17.8555
33932.2344 | 17.8667
33915.7852 | 17.8777
33909.1172 | 17.8889
33897.0391 | 17.9
33880.3789 | 17.9111
33870.1719 | 17.9223
33851.9492 | 17.9333
33845.2852 | 17.9444
33834.0391 | 17.9556
33819.7734 | 17.9667
33811.2344 | 17.9777
33793.4297 | 17.9888
33782.9102 | 18
33772.082 | 18.0112
33755.1055 | 18.0223
33742.8164 | 18.0334
33727.4063 | 18.0444
33718.8711 | 18.0556
33700.125 | 18.0666
33689.6055 | 18.0777
33673.5703 | 18.0888
33667.2188 | 18.1
33652.9531 | 18.1111
33640.7656 | 18.1221
33624.0078 | 18.1334
33605.6758 | 18.1444
33590.1602 | 18.1556
33580.375 | 18.1666
33566.2109 | 18.1778
33548.3008 | 18.1889
33534.6602 | 18.1999
33525.2891 | 18.2112
33505.8164 | 18.2222
33494.9844 | 18.2333
33477.6953 | 18.2443
33463.0156 | 18.2556
33445.1055 | 18.2667
33430.9414 | 18.2777
33415.3203 | 18.2889
33404.5977 | 18.3
33391.5781 | 18.3112
33370.7539 | 18.3221
33357.1133 | 18.3334
33333.0625 | 18.3444
33320.875 | 18.3555
33299.2148 | 18.3666
33292.0313 | 18.3779
33272.5547 | 18.3888
33260.2734 | 18.4
33239.0234 | 18.411
33222.8867 | 18.4222
33206.5391 | 18.4333
33186.543 | 18.4444
33171.3398 | 18.4554
33151.0352 | 18.4666
33136.1445 | 18.4777
33114.9023 | 18.4889
33100.5313 | 18.5
33087.7227 | 18.5111
33064.6094 | 18.5222
33050.2344 | 18.5333
33029.8281 | 18.5444
33009.1016 | 18.5555
32994.9414 | 18.5666
32976.5117 | 18.5778
32956.3086 | 18.5889
32940.6875 | 18.6
32920.0703 | 18.6111
32899.9727 | 18.6222
32887.6836 | 18.6334
32864.9844 | 18.6444
32845.4063 | 18.6556
32817.9141 | 18.6666
32803.3398 | 18.6778
32779.1797 | 18.6889
32771.0547 | 18.7
32746.2734 | 18.7111
32729.8203 | 18.7221
32711.8066 | 18.7334
32686.0859 | 18.7445
32665.8848 | 18.7555
32642.1406 | 18.7667
32627.459 | 18.7778
32604.1348 | 18.789
32587.9941 | 18.7999
32563.7285 | 18.8112
32539.0508 | 18.8222
32520.9316 | 18.8334
32500.627 | 18.8444
32480.8398 | 18.8555
32458.7637 | 18.8667
32440.541 | 18.8777
32411.2813 | 18.8888
32395.8672 | 18.9001
32372.8555 | 18.9111
32352.0293 | 18.9222
32330.4727 | 18.9333
32305.0645 | 18.9445
32283.1973 | 18.9555
32259.2461 | 18.9667
32234.2559 | 18.9778
32214.4707 | 18.9889
32196.4551 | 19
32169.5898 | 19.0111
32146.8887 | 19.0223
32124.084 | 19.0334
32096.5938 | 19.0444
32070.1426 | 19.0556
32049.5254 | 19.0667
32028.1777 | 19.0777
32004.0195 | 19.0889
31976.9453 | 19.0999
31957.2637 | 19.1113
31928.9395 | 19.1222
31911.5508 | 19.1334
31880.7266 | 19.1444
31859.2754 | 19.1556
31826.9941 | 19.1666
31804.7109 | 19.1777
31783.7793 | 19.1889
31756.3926 | 19.2
31735.9824 | 19.2111
31707.2422 | 19.2223
31677.7734 | 19.2333
31656.0098 | 19.2445
31624.9785 | 19.2555
31599.7773 | 19.2667
31576.2441 | 19.2778
31548.6484 | 19.2888
31525.3242 | 19.3
31495.2305 | 19.3112
31466.1758 | 19.3223
31439.7266 | 19.3334
31416.8164 | 19.3443
31394.0117 | 19.3555
31366.1055 | 19.3666
31331.3242 | 19.3777
31306.75 | 19.3888
31282.9023 | 19.4001
31248.0195 | 19.4111
31223.1309 | 19.4223
31197.6191 | 19.4333
31167.3164 | 19.4445
31138.8887 | 19.4555
31111.1895 | 19.4667
31083.6992 | 19.4778
31049.125 | 19.4889
31023.3008 | 19.5
30988.9375 | 19.5111
30962.5938 | 19.5223
30928.957 | 19.5333
30905.7363 | 19.5444
30874.7051 | 19.5556
30842.0078 | 19.5667
30810.5586 | 19.5777
30780.9863 | 19.5888
30754.8477 | 19.6001
30722.4648 | 19.611
30694.8672 | 19.6223
30658.5273 | 19.6334
30626.3496 | 19.6444
30596.4629 | 19.6556
30568.1406 | 19.6666
30530.3398 | 19.6778
30502.6406 | 19.6889
30470.7754 | 19.7
30436.9336 | 19.7112
30404.2344 | 19.7223
30375.5996 | 19.7334
30336.7578 | 19.7443
30305.1016 | 19.7556
30275.2148 | 19.7665
30245.4336 | 19.7779
30206.4883 | 19.7888
30175.7695 | 19.8001
30140.9883 | 19.8112
30110.2695 | 19.8223
30072.6797 | 19.8334
30033.9414 | 19.8444
30005.6172 | 19.8555
29967.9219 | 19.8666
29938.2422 | 19.8778
29901.3828 | 19.8888
29868.1641 | 19.9001
29829.6328 | 19.911
29793.082 | 19.9222
29759.1367 | 19.9335
29721.2324 | 19.9444
29684.6816 | 19.9556
29650.9414 | 19.9666
29617.6211 | 19.9777
29577.5313 | 19.9889
29541.5 | 19.9999
29506.6172 | 20.0111
29466.1094 | 20.0222
29432.0117 | 20.0333
29391.6133 | 20.0445
29352.4727 | 20.0555
29316.2617 | 20.0666
29282.7734 | 20.0777
29238.9219 | 20.0888
29200.6172 | 20.1
29164.8242 | 20.1111
29129.6602 | 20.1222
29087.3789 | 20.1334
29041.1211 | 20.1444
29005.1191 | 20.1556
28960.1172 | 20.1666
28927.7773 | 20.1778
28883.8242 | 20.1889
28845.625 | 20.1999
28806.7969 | 20.2111
28763.1563 | 20.2223
28724.6406 | 20.2334
28678.6992 | 20.2444
28635.1602 | 20.2554
28590.1602 | 20.2667
28555.3086 | 20.2778
28510.3066 | 20.2889
28470.2227 | 20.2999
28428.7793 | 20.3112
28383.8828 | 20.3222
28338.043 | 20.3334
28291.3672 | 20.3444
28251.8066 | 20.3555
28208.6875 | 20.3666
28165.2559 | 20.3778
28122.4512 | 20.3888
28078.1836 | 20.4
28035.0645 | 20.4113
27985.248 | 20.4223
27936.793 | 20.4333
27893.3594 | 20.4444
27845.6367 | 20.4556
27801.0547 | 20.4666
27753.1211 | 20.4777
27706.6543 | 20.4888
27662.4883 | 20.5
27615.1836 | 20.5111
27571.543 | 20.5224
27518.3789 | 20.5333
27470.5508 | 20.5444
27417.0703 | 20.5555
27368.1953 | 20.5666
27323.3008 | 20.5778
27272.0176 | 20.5889
27225.5508 | 20.6
27175.6309 | 20.6112
27125.8125 | 20.6222
27072.2305 | 20.6334
27018.2266 | 20.6444
26972.7031 | 20.6556
26918.8047 | 20.6666
26869.8242 | 20.6778
26817.1836 | 20.6889
26760.4609 | 20.7
26709.1797 | 20.7112
26658.4219 | 20.7222
26602.8477 | 20.7334
26546.334 | 20.7443
26491.3906 | 20.7556
26431.8398 | 20.7666
26384.4336 | 20.7778
26323.627 | 20.7888
26270.9844 | 20.8
26212.4824 | 20.8112
26155.3398 | 20.8222
26097.7793 | 20.8334
26039.8008 | 20.8443
25983.0762 | 20.8555
25921.2246 | 20.8667
25861.7813 | 20.8777
25803.6953 | 20.889
25743.4141 | 20.9001
25682.6094 | 20.9112
25620.8633 | 20.9222
25561 | 20.9335
25494.8555 | 20.9444
25428.8203 | 20.9556
25364.0352 | 20.9666
25292.2422 | 20.9778
25221.9141 | 20.9888
25141.0156 | 21
25047.3477 | 21.0111